## Sheet1
Inventory number | Intervention required (0/1) | Minor tears/Cracks (cm) | Severe tears (cm) | Material loss (cm2) | Broken parchment laced-in slips (counted from 1 to 8) | Detached front board (0/1) | Detached back board (0/1)
113 | 1 | 5 | 40 | 4 | 8 | 0 | 0
311 | 1 | 0 | 0 | 0 | 4 | 0 | 0
762 | 1 | 0 | 0 | 0 | 5 | 1 | 1 | Complete binding but detached from text block
1100 | 1 | 0 | 2 | 0 | 6 | 1 | 1 | 6 out of 6 laced slips
1234 | 1 | 10 | 5 | 2 | 1 | 0 | 0
1517 | 1 | 10 | 4 | 1 | 2 | 0 | 0
1524 | 1 | 3 | 8 | 0 | 0 | 0 | 0
1801 | 1 | 1 | 5 | 20 | 1 | 0 | 0
1959 | 1 | 6 | 8 | 5 | 3 | 0 | 0
2140 | 0 | 0 | 0 | 0 | 0 | 0 | 0
2347 | 1 | 8 | 0 | 0 | 4 | 0 | 0
2593 | 1 | 20 | 0 | 0 | 0 | 0 | 0
2980 | 1 | 9 | 2 | 0 | 0 | 0 | 0
3024 | 0 | 0 | 0 | 0 | 0 | 0 | 0
3237 | 1 | 30 | 3 | 0 | 2 | 0 | 0
3281 | 1 | 25 | 0 | 0 | 0 | 0 | 0 | laces not laced
3337 | 1 | 70 | 5 | 0 | 0 | 0 | 0 | 3 laces not laced
3370 | 1 | 0 | 0 | 235 | 0 | 0 | 0
3671 | 1 | 30 | 3 | 0 | 0 | 0 | 0 | 2 laces not laced
3944 | 1 | 50 | 43 | 0 | 1 | 0 | 0 | self adhesive tape on the spine
3975 | 1 | 20 | 4 | 0 | 1 | 0 | 0
4280 | 1 | 0 | 7 | 0 | 0 | 0 | 0
4293 | 1 | 4 | 0 | 0 | 1 | 0 | 0 | laces not laced
4720 | 1 | 40 | 10 | 4 | 0 | 0 | 0
4836 | 1 | 0 | 0 | 1 | 0 | 0 | 0
4908 | 1 | 40 | 0 | 0 | 0 | 0 | 0
5040 | 1 | 35 | 10 | 0 | 0 | 0 | 0
5047 | 1 | 10 | 5 | 30 | 3 | 0 | 0 | laces not laced
5133 | 1 | 60 | 16 | 8 | 1 | 0 | 0
5183 | 1 | 5 | 9 | 180 | 3 | 0 | 0
5320 | 1 | 10 | 2 | 0 | 6 | 0 | 0 | out 0f 16 laces
5409 | 1 | 20 | 25 | 0 | 0 | 0 | 0
5502 | 1 | 0 | 10 | 55 | 0 | 0 | 0
5646 | 0 | 0 | 0 | 0 | 0 | 0 | 0
5883 | 1 | 5 | 20 | 0 | 0 | 0 | 0 | laces not laced
5915 | 1 | 20 | 15 | 60 | 0 | 0 | 0
5967 | 1 | 7 | 5 | 660 | 0 | 0 | 0 | no parchment over most of the spine
6254 | 0 | 0 | 0 | 0 | 0 | 0 | 0
6358 | 1 | 50 | 15 | 18 | 0 | 0 | 0
6461 | 1 | 34 | 2 | 0 | 0 | 0 | 0
6510 | 1 | 10 | 1 | 0 | 0 | 0 | 0
6844 | 1 | 10 | 0 | 0 | 0 | 0 | 0 | Cracks at the head and tail caps
7006 | 1 | 2 | 15 | 12 | 0 | 0 | 0
7243 | 1 | 16 | 0 | 1 | 0 | 0 | 0
7441 | 1 | 0 | 0 | 4 | 0 | 0 | 0 | rust around teh area of loss
7606 | 1 | 6 | 0 | 0 | 0 | 0 | 0
7651 | 1 | 1 | 1 | 0 | 0 | 0 | 0
7669 | 1 | 2 | 3 | 0 | 0 | 0 | 0
7818 | 1 | 5 | 10 | 30 | 1 | 0 | 0
7884 | 1 | 0 | 3 | 1 | 0 | 0 | 0
8081 | 1 | 0 | 55 | 4 | 2 | 0 | 0 | laces not laced
8132 | 1 | 10 | 7 | 0 | 0 | 0 | 0
8188 | 1 | 20 | 10 | 2 | 0 | 0 | 0 | 3 laces not laced
8268 | 1 | 4 | 0 | 0 | 0 | 0 | 0
8378 | 1 | 20 | 25 | 5 | 0 | 0 | 0
8433 | 0 | 0 | 0 | 0 | 0 | 0 | 0
8494 | 0 | 0 | 0 | 0 | 0 | 0 | 0
8536 | 1 | 10 | 7 | 70 | 2 | 0 | 0
8593 | 1 | 5 | 15 | 4 | 2 | 0 | 0
8637 | 1 | 4 | 6 | 28 | 0 | 0 | 0
8657 | 1 | 0 | 15 | 0 | 0 | 0 | 0
8693 | 1 | 3 | 0 | 0 | 0 | 0 | 0
8748 | 1 | 5 | 0 | 0 | 1 | 0 | 0
8809 | 1 | 4 | 0 | 0 | 2 | 0 | 0
8833 | 1 | 3 | 8 | 0 | 0 | 0 | 0
8851 | 1 | 0 | 84 | 10 | 1 | 0 | 0 | laces not laced
8892 | 1 | 29 | 4 | 0 | 0 | 0 | 0
8941 | 1 | 0 | 0 | 9 | 4 | 1 | 0 | limp flap binding needs to be placed in a folder
8959 | 1 | 0 | 10 | 0 | 1 | 0 | 1 | limp binding
8999 | 1 | 1 | 0 | 0 | 0 | 0 | 0 | limp binding, minor damage
9063 | 1 | 0.3 | 2.5 | 0 | 2 | 1 | 0
9116 | 0 | 0.5 | 0 | 0 | 0 | 0 | 0 | not in perfect condition, some distortion
9173 | 1 | 4 | 5 | 376 | 0 | 0 | 0 | entire spine lost
9244 | 1 | 4 | 2 | 374 | 1 | 1 | 0 | entire spine lost
9259 | 1 | 7 | 21 | 68 | 4 | 0 | 1
9306 | 0 | 0 | 0 | 0 | 0 | 0 | 0 | not in perfect condition, some distortion
9370 | 1 | 4 | 0 | 0 | 0 | 0 | 0 | minor damage
9580 | 1 | 1.5 | 0 | 1.25 | 1 | 0 | 0 | minor damage
9706 | 1 | 3 | 3 | 0 | 0 | 0 | 0
9709 | 1 | 1 | 4.5 | 0 | 0 | 0 | 0 | minor damage
10030 | 1 | 18 | 20 | 190 | 0 | 0 | 0
10044 | 1 | 19 | 0 | 5 | 0 | 0 | 0 | minor damage
10126 | 1 | 7 | 36 | 681 | 8 | 1 | 1 | very severly damaged, mould, entire spine lost, all the sewing broken, all quires loose, endleaves very damaged, damaged silk ties
10206 | 1 | 0 | 5 | 0 | 0 | 0 | 0
10231 | 1 | 66 | 0 | 220.5 | 1 | 1 | 0
10248 | 1 | 100 | 0 | 0 | 1 | 0 | 0
10257 | 1 | 2 | 44 | 0.5 | 0 | 0 | 0 | previously restored, some Japanese paper repairs have failed, brittle and hardened parchment
10302 | 1 | 22 | 1 | 0 | 0 | 0 | 0 | minor damage, distorted headcap
10351 | 1 | 50 | 12 | 272 | 1 | 0 | 0 | severe damage
10398 | 1 | 32.5 | 0 | 0 | 0 | 0 | 0 | minor damage, distorted headcap
10439 | 1 | 7 | 12 | 2.5 | 1 | 0 | 0 | distorted headcap
10477 | 1 | 40 | 3 | 0 | 0 | 0 | 0
10525 | 1 | 55 | 43 | 77 | 0 | 0 | 0
10545 | 1 | 32 | 39 | 7 | 2 | 0 | 0 | severe damage
10579 | 1 | 19 | 80 | 20 | 4 | 1 | 1 | severe damage
10654 | 1 | 44 | 20.5 | 2 | 0 | 0 | 0 | old tape present
10738 | 1 | 66 | 10 | 172 | 0 | 0 | 0 | large lacuna
10778 | 1 | 12 | 22 | 0 | 0 | 0 | 0 | distorted headcap
10823 | 1 | 67 | 53 | 33.25 | 0 | 0 | 0 | severe damage
10874 | 1 | 1 | 0 | 0 | 0 | 0 | 0 | minor damage
10926 | 1 | 0 | 13 | 5 | 0.5 | 0 | 0
10992 | 1 | 4 | 0 | 0 | 0 | 0 | 0 | distorted headcap, damaged silk ties
11600 | 1 | 5 | 48 | 5 | 0 | 0 | 0
11678 | 1 | 5 | 25 | 16 | 0 | 0 | 0
11790 | 1 | 4 | 0 | 0 | 0 | 0 | 0
11801 | 1 | 0 | 8 | 0 | 0 | 0 | 0
11822 | 1 | 2 | 15 | 0 | 0 | 0 | 0
11848 | 1 | 90 | 3 | 1 | 1 | 0 | 0
12137 | 1 | 0 | 11 | 76 | 3 | 0 | 0
12350 | 1 | 5 | 0 | 0 | 0 | 0 | 0
12356 | 1 | 4 | 4 | 10 | 0 | 0 | 0
12435 | 0 | 0 | 0 | 0 | 0 | 0 | 0
12515 | 1 | 2 | 15 | 0 | 2 | 0 | 0
12576 | 1 | 0 | 35 | 34 | 8 | 0 | 0
12627 | 1 | 30 | 128 | 5 | 0 | 0 | 0 | the spine cover is loose
12687 | 1 | 127 | 0 | 0 | 0 | 0 | 0
12698 | 1 | 0 | 0 | 0 | 0 | 0 | 0
12770 | 1 | 5 | 42 | 50 | 0 | 0 | 0 | laces not laced
12837 | 1 | 0 | 42 | 15 | 0 | 0 | 0 | laces not laced
13091 | 1 | 5 | 0 | 9 | 0 | 0 | 0
13148 | 1 | 4 | 0 | 0 | 0 | 0 | 0
13187 | 1 | 15 | 10 | 0 | 0 | 0 | 0
13225 | 1 | 0 | 0 | 2409 | 0 | 1 | 1
13257 | 1 | 1 | 0 | 0 | 0 | 0 | 0
13308 | 1 | 5 | 45 | 9 | 1 | 0 | 0
13377 | 1 | 130 | 25 | 1 | 0 | 0 | 0
13420 | 1 | 45 | 0 | 0 | 0 | 0 | 0
13481 | 1 | 6 | 0 | 0 | 6 | 0 | 0
13550 | 1 | 105 | 0 | 0 | 1 | 0 | 0
13609 | 1 | 120 | 0 | 0 | 0 | 0 | 0
13675 | 1 | 128 | 0 | 286 | 1 | 0 | 0
13738 | 1 | 140 | 0 | 0 | 0 | 0 | 0
13794 | 1 | 100 | 35 | 1 | 0 | 0 | 0
13869 | 0 | 0 | 0 | 0 | 0 | 0 | 0
14006 | 0 | 0 | 0 | 0 | 0 | 0 | 0
14090 | 1 | 1 | 26 | 0 | 0 | 0 | 0
14155 | 1 | 65 | 0 | 0 | 0 | 0 | 0
14184 | 1 | 0 | 40 | 0 | 0 | 0 | 0
14220 | 1 | 20 | 4 | 0 | 0 | 0 | 0
14270 | 1 | 7 | 0 | 0 | 0 | 0 | 0
14328 | 1 | 3 | 85 | 0 | 0 | 0 | 0
14386 | 1 | 0 | 0 | 900 | 0 | 0 | 0
14440 | 1 | 15 | 3 | 3 | 0 | 0 | 0
14509 | 1 | 1 | 0 | 0 | 0 | 0 | 0
14645 | 1 | 20 | 0 | 0 | 0 | 0 | 0
14735 | 0 | 0 | 0 | 0 | 0 | 0 | 0
14789 | 1 | 1 | 0 | 0 | 0 | 0 | 0
14829 | 1 | 13 | 20 | 3 | 0 | 0 | 0
14869 | 0 | 0 | 0 | 0 | 0 | 0 | 0
14938 | 1 | 4 | 0 | 0 | 0 | 0 | 0
15076 | 1 | 0 | 1 | 0 | 0 | 0 | 0
15133 | 1 | 0 | 6 | 0 | 0 | 0 | 0
15191 | 0 | 0 | 2 | 0 | 0 | 0 | 0
15255 | 1 | 5 | 20 | 8 | 1 | 0 | 0
15350 | 1 | 2.5 | 0 | 0 | 0 | 0 | 0 | minor damage
15461 | 1 | 3 | 0 | 0 | 0 | 0 | 0
15549 | 1 | 1 | 0 | 0 | 0 | 0 | 0 | minor damage
15601 | 1 | 61 | 0 | 0 | 0 | 0 | 0 | the paper and parhcment are delaminating and need to be glued down
15648 | 1 | 314 | 8 | 156 | 2 | 0 | 0
15836 | 1 | 5 | 1 | 0 | 0 | 0 | 0
15900 | 1 | 9 | 27 | 0 | 0 | 0 | 0
15953 | 1 | 12 | 3 | 0 | 0 | 0 | 0
16022 | 1 | 46 | 0 | 18 | 2 | 0 | 0
16102 | 1 | 0 | 39 | 0 | 0 | 0 | 0
16188 | 1 | 0 | 1 | 168 | 0 | 0 | 0
16328 | 1 | 34 | 5 | 8 | 0 | 0 | 0
16376 | 1 | 37 | 2 | 0 | 0 | 0 | 0
16426 | 1 | 29 | 0 | 0 | 0 | 0 | 0
16487 | 1 | 10 | 2 | 0 | 0 | 0 | 0
16740 | 1 | 6 | 50 | 40 | 2 | 0 | 0
16792 | 1 | 3 | 3 | 3 | 0 | 0 | 0
16969 | 0 | 0 | 0 | 0 | 0 | 0 | 0
17035 | 1 | 0.5 | 10 | 0 | 0 | 0 | 0
17092 | 1 | 2 | 0 | 0 | 2 | 0 | 0
17186 | 1 | 2 | 0 | 0 | 0 | 0 | 0 | minor damage
17250 | 0 | 0 | 0 | 0 | 0 | 0 | 0 | "perfect" condition
17294 | 1 | 5 | 7 | 377 | 0 | 0 | 0 | broken endband slip at headedge
17368 | 1 | 33 | 0 | 0 | 0 | 0 | 0 | minor damage
17414 | 1 | 2.5 | 0 | 0 | 0 | 0 | 0 | minor damage
17484 | 0 | 0 | 0 | 0 | 0 | 0 | 0 | not in perfect condition, some distortion
17530 | 1 | 8.5 | 5.5 | 0 | 0 | 0 | 0 | minor damage
17576 | 1 | 0.75 | 9.5 | 0 | 0 | 0 | 0
17584 | 1 | 6 | 0 | 0 | 0 | 0 | 0 | minor damage
17619 | 1 | 3 | 33 | 31 | 0.5 | 0 | 0
17640 | 0 | 0 | 0 | 0 | 0 | 0 | 0 | "perfect" condition
18171 | 1 | 31 | 0 | 0 | 0 | 0 | 0
18246 | 1 | 12 | 6 | 0 | 0 | 0 | 0
18356 | 1 | 8 | 0 | 0 | 0 | 0 | 0
18406 | 1 | 28 | 23 | 0 | 0 | 0 | 0
18542 | 1 | 18 | 0 | 0 | 2 | 0 | 0
18604 | 1 | 180 | 51 | 0 | 1 | 0 | 0
18683 | 1 | 12 | 39 | 14 | 0 | 0 | 0
18755 | 1 | 6 | 7 | 1 | 1 | 0 | 0
18830 | 1 | 14.5 | 3 | 2 | 0 | 0 | 0
18927 | 1 | 12.5 | 12 | 1.5 | 0 | 0 | 0
19149 | 1 | 30 | 0 | 12 | 0 | 0 | 0
19450 | 1 | 40 | 10.5 | 0 | 0 | 0 | 0
19637 | 0 | 10 | 0 | 0 | 0 | 0 | 0
19983 | 1 | 5 | 17 | 2.5 | 2 | 0 | 0
23688 | 0 | 0 | 0 | 0 | 0 | 0 | 0
Total | 180 | 2968.75 | 1170.5 | 5265.75 | 133 | 9 | 7
Mean per damaged object |  | 16.49306 | 6.502778 | 29.25417 | 0.7388889 | 0.05 | 0.03888889
Note on C130: Leanne de Wit: repairs on marbled paper
Note on F130: Leanne de Wit: not the slip but the parchment underneed is broken
Note on C131: Leanne de Wit: consolidation of the marbled paper
Note on B138: Leanne de Wit: no damage of the parchement but on the marbled paper
Note on C140: Leanne de Wit: mostly on the marbled paper
Note on E143: Leanne de Wit: whole back niets reinforcement.
Intervention required = 0 denotes no intervention required; 1 denotes required intervention
Minor tears/cracks = tears or cracks in the parchment that only require a superficial intervention (with Japanese paper) - total lenght in cm
Severe tears = tears in the parchment in areas of tension/stress (headcap, tail) that require a more complex intervention and structural reinforcement (with Tyvek) - total length in cm
Material loss = lacunae in the parchment and/or the paper lining - surface size rounded up to the nearest integer
Broken parchment laced-in slips = laced-in slips that are broken/damaged at the hinge - counted from 1 to 8
Detached front board = front board loose on opening - 0 denotes an attached board; 1 denotes a detached board
Detached back board = back board loose on opening - 0 denotes an attached board; 1 denotes a detached board
200 samples - 90% confidence level, 5.77% margin of error
MInor

## Results
Minor tears/cracks (cm) |  | Material loss (cm2) |  | Detached front board (0=no, 1=yes) |  | Broken parchment slips
Confidence Level | 90% | Confidence Level | 90% | Confidence Level | 90% | Confidence Level | 90%
RESULTS |  | RESULTS |  | RESULTS* |  | RESULTS
n | 200 | n | 200 | n | 200 | n | 200
Mean | 18.97513 | Mean | 42.54545 | Sample Proportion | 0.045 | Mean | 0.665
Std Dev | 36.21426 | Std Dev | 201.2704 | Std Dev | 0.2073041 | Std Dev | 1.480281
SE | 2.560735 | SE | 14.23197 | SE | 0.01465862 | SE | 0.1046717
Z | 1.644854 | Z | 1.644854 | Z | 1.644854 | Z | 1.644854
Margin of Error | 4.212034 | Margin of Error | 23.4095 | Margin of Error | 0.02411128 | Margin of Error | 0.1721696
Lower Limit | 14.76309 | Lower Limit | 19.13596 | Lower Limit | 0.02088872 | Lower Limit | 0.4928304
Upper Limit | 23.18716 | Upper Limit | 65.95495 | Upper Limit | 0.06911128 | Upper Limit | 0.8371696
Severe tears (cm) |  | Intervention required (0=no, 1=yes) |  | Detached back board (0=no, 1=yes)
Confidence Level | 90% | Confidence Level | 90% | Confidence Level | 90%
RESULTS |  | RESULTS* |  | RESULTS*
n | 200 | n | 200 | n | 200
Mean | 10.3794 | Sample Proportion | 0.9 | Sample Proportion | 0.035
Std Dev | 18.08783 | Std Dev | 0.3 | Std Dev | 0.1837798
SE | 1.279003 | SE | 0.0212132 | SE | 0.01299519
Z | 1.644854 | Z | 1.644854 | Z | 1.644854
Margin of Error | 2.103773 | Margin of Error | 0.03489261 | Margin of Error | 0.02137519
Lower Limit | 8.275624 | Lower Limit | 0.8651074 | Lower Limit | 0.01362481
Upper Limit | 12.48317 | Upper Limit | 0.9348926 | Upper Limit | 0.05637519

## Draft sheet
0
0
0
0 | No intervention required | 10%
0 | Intervention required | 90%
0
0
0
0
0
0
0
0
0
0
0
0
0
0
0
0
0
0
0
0
0
0
0
0
0
0
0
0
0
0
0
0
0
0
0
0
0
0
0
0
0
0
0
0
0
0
0
0
0
0
0
0
0
0
0
0
0
0
0
0
0
0
0
0
0
0
0
0
0
0
0
0
0
0
0
0
0
0
0
0
0
0
0
0
0
0
0
0
0
0
0
0
0
0
0
0
0
0
0
0
0
0
0
0
0
0
0
0
0
0
0
0
0 |  |  |  | 0 | 144 | 72% | 0 SLIPS | 72%
0 |  |  |  | 0.5 | 2 | 1% | 0.5 SLIPS | 1%
0 |  |  |  | 1 | 25 | 12.5% | 1 SLIP | 12.5%
0 |  |  |  | 2 | 15 | 7.5% | 2 SLIPS | 7.5%
0 |  |  |  | 3 | 4 | 2% | 3 SLIPS | 2%
0 |  |  |  | 4 | 5 | 2.5% | 4 SLIPS | 2.5%
0 |  |  |  | 5 | 1 | 0.5% | 5 SLIPS | 0.5%
0 |  |  |  | 6 | 3 | 1.5% | 6 SLIPS | 1.5%
0 |  |  |  | 7 | 0 | 0% | 7 SLIPS | 0%
0 |  |  |  | 8 | 3 | 1.5% | 8 SLIPS | 1.5%
0 |  | Number of broken slips | NUMBER OF OBJECTS
0 |  | 0 | 144
0 |  | 0.5 | 2
0 |  | 1 | 25
0 |  | 2 | 15
0 |  | 3 | 4
0 |  | 4 | 5
0 |  | 5 | 1
0 |  | 6 | 3
0 |  | 7 | 0
0 |  | 8 | 3
0
0
0
0
0
0
0.5
0.5
1
1
1
1
1
1
1
1
1
1
1
1
1
1
1
1
1
1
1
1
1
1
1
2
2
2
2
2
2
2
2
2 | 0 - 5cm | 114 | 57% | 0
2 | 5 - 10cm | 24 | 12% | 0
2 | 10 - 20cm | 24 | 12% | 0
2 | 20 - 50cm | 29 | 14.5% | 0
2 | Over 50cm | 8 | 4% | 0
2 |  |  |  | 0
2 | Tear length | Proportion |  | 0
3 | 0 - 5cm | 45% |  | 0
3 | 5 - 10cm | 16% |  | 0
3 | 10 - 20cm | 12% |  | 0
3 | 20 - 50cm | 16% |  | 0 |  |  |  |  | Detached back board | 3.5%
4 | Over 50cm | 11% |  | 0 |  |  |  |  | Detached front board | 4.5%
4 |  |  |  | 0 |  |  |  |  | Attached boards | 92%
4 | Tear length | Proportion |  | 0
4 | 0 - 5cm | 57% |  | 0
4 | 5 - 10cm | 12% |  | 0
5 | 10 - 20cm | 12% |  | 0
6 | 20 - 50cm | 14.5% |  | 0
6 | Over 50cm | 4% |  | 0
6 |  |  |  | 0
8 |  |  |  | 0
8 |  |  |  | 0
8 |  |  |  | 0
0
0
0
0
0
0
0
0
0
0
0
0
0
0
0
0
0
0
0
0
0
0
0
0
0
0
0
0
0
0
0
0
0
0
0
0
0
0
0
0
0
0
0
0
0
0
0
0
0
0
0
0
0
0
0
0
0
0
0
1
1
1
1
1
1
2
2
2
2
2
2
2
2
2.5
3
3
3
3
3
3
3
3
3
3
3
4
4
4
4
4
4.5
5
5
5
5
5
5
5
5
5.5
6
6
6
7
7
7
7
7
8
8
8
8
8
9
9.5
10
10
10
10
10
10
10
10
10
10.5
11
12
12
12
13
15
15
15
15
15
15
15
16
17
20
20
20
20
20
20
20
20
20
20
20
20
20
20
20
20
20
20
20
20
20
20
20
20
20
20
20
20
20
50
51
53
55
80
84
85
128
20.5
Note on A165: Leanne de Wit: not the slip but the parchment underneed is broken